## Sheet1
高速高频板材参数一览表
供应商 | 板材 | 树脂类型 | 材料特性 | [6 empty] | 价格指数 | 应用领域 | 评估结论 | 备注
|  |  | DK | DF | Tg | Td | Z-CTE | T288 | 吸水率 |  |  |  | （目前状态）
|  |  | (1GHZ) | (1GHZ) | （DSC） | (TGA) | (50-260) | （min） | (%)
SYST | S7439（EL230T） | / | 3.8 | 0.0045 | 200℃ | 380℃ | / | ＞60min | 0.08% | / | 网络设备、测量设备 |  | 未评估
| S7240 | / | 3.9 | 0.005 | 200℃ | 360℃ | 2% | ＞60min | 0.1% | / | 背板、服务器、路由器 |  | 未评估
| EL190T | / | 4.3 | 0.011 | 220℃ | 345℃ | / | 20min | / | / | / |  | 未评估
| FL700 | / | 3.7 | 0.003 | 205℃ | 350℃ | / | 20min | / | / | / |  | 未评估
| FL700LD | / | 3.5 | 0.0025 | 205℃ | 350℃ | / | 20min | 0.24% | / | / |  | 未评估
ITEQ | IT200LK | / | 3.8 | 0.01 | 200℃ | 350℃ | 2.5% | 30min | 0.1% | / | / |  | 未评估
| IT150DA | / | 3.56 | 0.0047 | 172℃ | 350℃ | 3.81% | 30min | 0.12% | / | / |  | 初步评估(F1)
ISOLA | FR408 | FR4+碳氢化合物 | 3.77 | 0.011 | 180℃ | 360℃ | 3.5% | 20 | 0.15% | / | / | 板厚≤2.0mm,Pitch≥0.8mm | 小批量生产(F5)
| FR408HR |  | 3.68 | 0.009 | 200℃ | 370℃ | 2.8% | 30 | 0.06% | 3.2 | / | 板厚≤3.0mm,Pitch≥0.8mm | 文件已标准化
| IS680-345 | / | 3.45 | 0.0035 | 192℃ | 376℃ | 2.9% | 60min | 0.1% | 5 | / |  | 未评估
NECLO | N4103-13 | CE(氰酸酯) | 3.7 | 0.009 | 210℃ | 365℃ | 3.4% | 10 | 0.1% | 3.9 | 汽车、航空、防卫、通讯基础设备、半导体、高速数据 |  | 文件已标准化(F5)
| N4103-13EP |  | 3.7 | 0.009 | 210℃ | 350℃ | 3.5% | 10+ | 0.1% | 3.9
| N4103-13SI |  | 3.4 | 0.008 | 210℃ | 365℃ | 3.5% | 10+ | 0.1% | 3.9
| N4103-13EPSI |  | 3.4 | 0.008 | 210℃ | 350℃ | 3.2% | 10+ | 0.1% | 4.3
| Mercurywave 9350 | / | 3.7 | 0.004 | 200℃ | 360℃ | 2.5% | 40min | 0.15% | / |  |  | 未评估
Panasonic | M4 (R5725) | FR4+PPO | 3.8 | 0.005 | 175℃ | 362℃ | 2.8% | 30 | 0.14% | 4 |  |  | 文件已标准化(F5)
| M6 (R5775K) | PPO | 3.6 | 0.002 | 185℃ | 410℃ | / | 60min | 0.14% | 5.8 |  |  | 初步评估（F1）
TUC | TU-872/SLK | / | 3.8 | 0.008 | 200℃ | 340℃ | / | 20min | / | 3.3 | / |  | 未评估
| TU-872/SLKSP | / | / | / | / | / | / | / | / | /3.3 | / |  | 未评估
EMC | EM828 | / | 3.7 | 0.008 | 170℃ | 380℃ | / | 30min | / | / | / |  | 未评估
HITACHI | FX-2 | / | 3.5 | 0.002 | 180℃ | 350℃ | / | 60min | 0.03% | 10.3 | / |  | 未评估
| MCL-LX-67 | / | 3.5 | 0.005 | 235℃ | / | / | / | 0.03% | 8.4 | / |  | 未评估
ROGERS | RO4350B | 碳氢化合物+陶瓷 | 3.48 | 0.0031 | 280℃ | 390℃ | 0.63% | 60min | 0.06% | 8.3 | 卫星电视LNB、微带线、功率放大器 |  | 小批量生产(F1&F5)
| RO3003 | PTFE陶瓷 | 3 | 0.0013 | / | 500℃ | / | / | ＜0.1% | 16.7 | 通讯卫星、背板 |  | 初步评估(F1)
| RO4533 | PTFE陶瓷 | 3.3 | 0.0025 | / | 500℃ | / | / | ＜0.02% | 25 | 蜂窝基站天线 |  | 未评估
| RO3730 | PTFE陶瓷 | 3 | 0.0016 | / | 500℃ | / | / | 0.04% | 25 | 基站天线、卫星传输天线 |  | 未评估
ARLON | TC350 | PTFE陶瓷 | 3.5 | 0.002 | / | 567℃ | 1.2% | ＞60min | 0.05% | 6.5 | 功率放大器、过滤器、连接器 |  | 未评估
| AD300C | PTFE陶瓷 | 2.97 | 0.002 | / | 555℃ | / | ＞60min | 0.06% | 8.3 | 基站天线、功率放大器 |  | 未评估
| CLTE-AT | PTFE陶瓷 | 3 | 0.0013 | / | 529℃ | / | ＞60min | 0.03% | 16.5 | 汽车雷达、感应器 |  | 未评估
| Multiclad | / | 3.7 | 0.004 | 205℃ | 432℃ | 1.2% | ＞60min | 0.1% | 4 | 背板、功率放大器、接收器 |  | 未评估
TACONIC | RF35A2 | PTFE+玻纤 | 3.5 | 0.0011 | / | 528℃ | 2.65% | / | 0.02% | 18 | 无线链路、发射机、功分器、合流器、过滤器、基站天线 |  | 初步评估(F1)
| TLY-5 | PTFE+玻纤 | 2.2 | 0.0009 | / | / | / | / | ＜0.02% | / |  |  | 未评估
| TSM-30 | PTFE+玻纤 | 3 | 0.0015 | / | / | / | / | 0.03% | 36 |  |  | 未评估
| TLX-8 | PTFE+玻纤 | 2.45 | 0.0015 | / | / | / | / | ＜0.02% | / |  |  | 未评估
| RF35 | PTFE+玻纤 | 3.5 | 0.0018 | / | / | / | / | 0.03% | 14 |  |  | 初步评估(F1)
| TLC-30 | PTFE+玻纤 | 3 | 0.028 | / | / | / | / | ＜0.02% | / |  |  | 未评估